## Sheet1
可见光下不同催化剂光降解甲基橙速率研究
Ag-TiO2 |  |  | N,F-TiO2 |  |  | Au-TiO2 |  |  | Pt-TiO2 |  |  | TiO2 |  |  | 只有甲基橙
吸光度 | 浓度（mmol/L） | 照片 | 吸光度 | 浓度（mmol/L） | 照片 | 吸光度 | 浓度（mmol/L） | 照片 | 吸光度 | 浓度（mmol/L） | 照片 | 吸光度 | 浓度（mmol/L） | 照片 | 吸光度 | 浓度（mmol/L） | 照片
1.293 | 20.2513 |  | 1.274 | 19.9527 |  | 1.318 | 20.64419 |  | 1.341 | 21.00566 |  | 1.283 | 20.09414 |  | 1.254 | 19.63838
1.084 | 16.96668 |  | 1.161 | 18.1768 |  | 1.161 | 18.1768 |  | 0.851 | 13.30489 |  | 1.261 | 19.74839 |  | 1.27 | 19.88983
0.917 | 14.34213 |  | 1.03 | 16.11803 |  | 1.022 | 15.9923 |  | 0.651 | 10.16172 |  | 1.258 | 19.70124 |  | 1.27 | 19.88983
0.826 | 12.91199 |  | 0.944 | 14.76646 |  | 0.893 | 13.96495 |  | 0.542 | 8.448688 |  | 1.089 | 17.04526 |  | 1.261 | 19.74839
0.728 | 11.37184 |  | 0.844 | 13.19488 |  | 0.733 | 11.45042 |  | 0.498 | 7.75719 |  | 1.056 | 16.52664 |  | 1.277 | 19.99984
0.541 | 8.432972 |  | 0.745 | 11.63901 |  | 0.674 | 10.52318 |  | 0.294 | 4.551155 |  | 0.879 | 13.74493 |  | 1.216 | 19.04118
0.447 | 6.955681 |  | 0.653 | 10.19315 |  | 0.383 | 5.949866 |  | 0.244 | 3.765362 |  | 0.704 | 10.99466 |  | 1.188 | 18.60113
0.287 | 4.441144 |  | 0.436 | 6.782807 |  | 0.279 | 4.315417 |  | 0.117 | 1.769448 |  | 0.631 | 9.847399 |  | 0.943 | 14.75075