## Sheet1
可见光下不同催化剂光降解亚甲基蓝速率研究
时间/min | CdS-TiO2 |  |  | N,F-TiO2 |  |  | Au-TiO2 |  |  | Pt-TiO2 |  |  | Ag-TiO2 |  |  | TiO2 |  |  | 只有亚甲基蓝
| 吸光度 | 浓度（mmol/L） | 照片 | 吸光度 | 浓度（mmol/L） | 照片 | 吸光度 | 浓度（mmol/L） | 照片 | 吸光度 | 浓度（mmol/L） | 照片 | 吸光度 | 浓度（mmol/L） | 照片 | 吸光度 | 浓度（mmol/L） | 照片 | 吸光度 | 浓度（mmol/L） | 照片
0 | 1.545 | 8.314434 |  | 1.418 | 7.621392 |  | 1.364 | 7.326712 |  | 1.368 | 7.34854 |  | 1.394 | 7.490423 |  | 1.282 | 6.879236 |  | 1.633 | 8.794652
20 | 1.446 | 7.774188 |  | 0.943 | 5.029304 |  | 1.162 | 6.224393 |  | 1.038 | 5.547722 |  | 1.119 | 5.989741 |  | 1.09 | 5.831487 |  | 1.852 | 9.989741
40 | 1.285 | 6.895607 |  | 0.748 | 3.965184 |  | 0.976 | 5.209386 |  | 0.868 | 4.620027 |  | 0.999 | 5.334898 |  | 0.947 | 5.051132 |  | 1.579 | 8.499973
60 | 1.055 | 5.640491 |  | 0.525 | 2.748267 |  | 0.819 | 4.352633 |  | 0.668 | 3.528622 |  | 0.849 | 4.516344 |  | 0.81 | 4.30352 |  | 1.548 | 8.330805
80 | 0.838 | 4.456317 |  | 0.393 | 2.02794 |  | 0.745 | 3.948813 |  | 0.484 | 2.524529 |  | 0.84 | 4.467231 |  | 0.73 | 3.866958 |  | 1.526 | 8.21075
100 | 0.59 | 3.102974 |  | 0.247 | 1.231214 |  | 0.635 | 3.34854 |  | 0.337 | 1.722347 |  | 0.701 | 3.708704 |  | 0.606 | 3.190286 |  | 1.445 | 7.768731
120 | 0.403 | 2.08251 |  | 0.184 | 0.8874216 |  | 0.538 | 2.819209 |  | 0.216 | 1.062046 |  | 0.578 | 3.03749 |  | 0.467 | 2.43176 |  | 1.425 | 7.659591
140 | 0.265 | 1.329441 |  | 0.135 | 0.6200273 |  | 0.453 | 2.355362 |  | 0.136 | 0.6254843 |  | 0.463 | 2.409932 |  | 0.371 | 1.907885 |  | 1.453 | 7.812387