## Sheet1
光降解时间（min） | Ag@TiO2 甲基橙 | 检测浓度 | 检测吸光度 | Au@TiO2 甲基橙 | 检测浓度 | 检测吸光度 | Pt@TiO2 甲基橙 | 检测浓度 | 检测吸光度 | TiO2 甲基橙 | 检测浓度 | 检测吸光度 | 甲基橙 | 检测浓度 | 检测吸光度
0 | 1.881 | 54.27104 | 3.42223 | 1.946 | 48.7003 | 3.080255 | 1.865 | 50.27479 | 3.186008 | 1.9085 | 46.04285 | 2.914322 | 1.6325 | 48.45821 | 3.064123
10 | 1.6825 | 44.07214 | 2.784828 | 1.7405 | 47.70954 | 3.017156 | 1.4815 | 40.98506 | 2.579008 | 1.714 | 53.88003 | 3.411235 | 1.6365 | 44.31592 | 2.804944
20 | 1.5485 | 39.56924 | 2.495738 | 1.6835 | 56.13901 | 3.558153 | 1.2985 | 36.73063 | 2.301815 | 1.6355 | 50.76985 | 3.194034 | 1.629 | 51.44869 | 3.244266
30 | 1.5075 | 25.79301 | 1.620765 | 1.643 | 44.03879 | 2.783441 | 1.2215 | 34.89319 | 2.184562 | 1.5385 | 52.48542 | 3.308238 | 1.61 | 46.54784 | 2.944892
40 | 1.4305 | 43.93559 | 2.780294 | 1.634 | 48.16202 | 3.050561 | 1.1745 | 35.66236 | 2.247804 | 1.514 | 52.59543 | 3.326763 | 1.636 | 40.33064 | 2.543245
50 | 1.3635 | 45.50262 | 2.877736 | 1.619 | 51.03105 | 3.22661 | 1.12 | 37.42069 | 2.350267 | 1.479 | 52.1418 | 3.289813 | 1.5885 | 40.92509 | 2.589925
60 | 1.3575 | 49.08212 | 3.105494 | 1.613 | 54.17897 | 3.436367 | 1.1345 | 36.74561 | 2.307025 | 1.41 | 51.85589 | 3.282774 | 1.5805 | 43.05803 | 2.723238
备注：亚甲基蓝在630nm波长的光下测吸光度，甲基橙为450nm
光降解时间（min） | Ag@TiO2 亚甲基蓝 | 检测浓度 | 检测吸光度 | Au@TiO2 亚甲基蓝 | 检测浓度 | 检测吸光度 | Pt@TiO2 亚甲基蓝 | 检测浓度 | 检测吸光度 | TiO2 亚甲基蓝 | 检测浓度 | 检测吸光度 | 亚甲基蓝 | 检测浓度 | 检测吸光度
0 | 3.073 | 35.00554 | 2.686767 | 3.219 | 25.97041 | 2.131966 | 2.8865 | 30.17327 | 2.416849 | 3.31 | 22.67013 | 1.985243 | 3.503 | 18.14231 | 1.763848
10 | 2.758 | 23.47438 | 2.064406 | 2.8855 | 20.29398 | 1.879309 | 2.6325 | 11.37346 | 1.311114 | 3.0545 | 12.75598 | 1.481346 | 3.505 | 23.56621 | 2.055365
20 | 2.5405 | 25.42481 | 2.149406 | 2.688 | 28.95612 | 2.330374 | 2.5 | 20.3828 | 1.782093 | 2.9645 | 32.04663 | 2.516014 | 3.3175 | 24.8345 | 2.113803
30 | 2.367 | 25.08433 | 2.114026 | 2.6015 | 28.05268 | 2.278317 | 2.412 | 17.95206 | 1.605874 | 2.925 | 34.14706 | 2.635648 | 3.2505 | 19.85021 | 1.831465
40 | 2.1885 | 14.16241 | 1.501297 | 2.538 | 12.66787 | 1.424178 | 2.369 | 0 | 0.5791436 | 2.8535 | 39.49822 | 2.934625 | 3.426 | 17.5857 | 1.745261
50 | 2.1435 | 27.65354 | 2.219895 | 2.4595 | 34.76867 | 2.659069 | 2.288 | 22.33611 | 1.89792 | 2.7995 | 18.76981 | 1.776085 | 3.153 | 16.72647 | 1.682314
60 | 2.1055 | 35.18767 | 2.649319 | 2.456 | 37.54236 | 2.789166 | 2.255 | 26.00743 | 2.112374 | 2.854 | 33.53516 | 2.60611 | 3.332 | 19.87014 | 1.844588