## Sheet1
光降解时间（min） | Ag@TiO2 甲基橙 | 检测浓度 | 检测吸光度 | Au@TiO2 甲基橙 | 检测浓度 | 检测吸光度 | Pt@TiO2 甲基橙 | 检测浓度 | 检测吸光度 | TiO2 甲基橙 | 检测浓度 | 检测吸光度 | 甲基橙
0 | 3.035 | 38.38949 | 2.429149 | 2.796 | 45.03745 | 2.85508 | 2.594 | 46.90461 | 2.975673 | 2.774 | 47.55544 | 3.013686
10 | 1.617 | 45.57066 | 2.870337 | 1.598 | 37.57873 | 2.370294 | 1.706 | 40.41396 | 2.554836 | 2.074 | 43.11226 | 2.728583
20 | 0.668 | 24.99139 | 1.534095 | 0.66 | 19.99484 | 1.245838 | 1.043 | 34.83674 | 2.189392 | 1.137 | 20.53742 | 1.278482
30 | 0.221 | 3.896779 | 0.2141622 | 0.192 | 1.386423 | 0.08375706 | 0.579 | 12.90583 | 0.7880187 | 0.413 | 4.133419 | 0.2313601
40 | 0.153 | 0.4090467 | 0.0246909 | 0.113 | 0.9112432 | 0.0782046 | 0.421 | 4.19349 | 0.2474089 | 0.159 | 4.291238 | 0.3057305
50 | 0.085 | 1.543537 | 0.1146263 | 0.062 | 0 | 0.01324138 | 0.344 | 1.492176 | 0.07633479 | 0.106 | 0 | 0
60 | 0.043 | 5.1954 | 0.3810406 | 0.029 | 3.473456 | 0.2684338 | 0.213 | 0.6676825 | 0.05147778 | 0.071 | 2.314928 | 0.177531
备注：亚甲基蓝在630nm波长的光下测吸光度，甲基橙为450nm
光降解时间（min） | Ag@TiO2 亚甲基蓝 | 检测浓度 | 检测吸光度 | Au@TiO2 亚甲基蓝 | 检测浓度 | 检测吸光度 | Pt@TiO2 亚甲基蓝 | 检测浓度 | 检测吸光度 | TiO2 亚甲基蓝 | 检测浓度 | 检测吸光度 | 亚甲基蓝
0 | 3.955 | 25.56967 | 2.15705 | 3.955 | 32.44909 | 2.527448 | 3.955 | 34.47564 | 2.614164 | 3.955 | 31.84154 | 2.492194
10 | 2.771 | 33.8276 | 2.536566 | 3.26 | 27.33066 | 2.10302 | 3.043 | 28.88905 | 2.203269 | 3.014 | 27.42835 | 2.040202
20 | 1.649 | 26.32544 | 1.930828 | 1.541 | 19.45378 | 1.563238 | 1.351 | 17.39151 | 1.364465 | 1.711 | 19.35055 | 1.583722
30 | 1.218 | 23.65889 | 1.605272 | 1.028 | 11.29541 | 0.9176361 | 0.908 | 15.239 | 1.033356 | 1.095 | 21.29861 | 1.57633
40 | 1.163 | 17.19876 | 1.245125 | 0.958 | 9.131276 | 0.8242299 | 0.778 | 9.842898 | 0.7336377 | 0.798 | 5.677514 | 0.6390987
50 | 0.985 | 15.4609 | 1.1341 | 0.846 | 5.421802 | 0.5907641 | 0.639 | 5.982934 | 0.5143005 | 0.621 | 11.79421 | 0.9371094
60 | 0.98 | 9.110332 | 0.8217632 | 0.65 | 5.123846 | 0.5559553 | 0.55 | 6.81111 | 0.5951464 | 0.527 | 9.739425 | 0.797688