## Sheet1
光降解时间（min） | Ag@TiO2 甲基橙 | Au@TiO2 甲基橙 | Pt@TiO2 甲基橙 | TiO2 甲基橙 | 甲基橙 | Ag@TiO2 亚甲基蓝 | Au@TiO2 亚甲基蓝 | Pt@TiO2 亚甲基蓝 | TiO2 亚甲基蓝 | 亚甲基蓝
0 | 1.881 | 1.946 | 1.865 | 1.9085 | 1.6325 | 3.073 | 3.219 | 2.8865 | 3.31 | 3.503
10 | 1.6825 | 1.7405 | 1.4815 | 1.714 | 1.6365 | 2.758 | 2.8855 | 2.6325 | 3.0545 | 3.505
20 | 1.5485 | 1.6835 | 1.2985 | 1.6355 | 1.629 | 2.5405 | 2.688 | 2.5 | 2.9645 | 3.3175
30 | 1.5075 | 1.643 | 1.2215 | 1.5385 | 1.61 | 2.367 | 2.6015 | 2.412 | 2.925 | 3.2505
40 | 1.4305 | 1.634 | 1.1745 | 1.514 | 1.636 | 2.1885 | 2.538 | 2.369 | 2.8535 | 3.426
50 | 1.3635 | 1.619 | 1.12 | 1.479 | 1.5885 | 2.1435 | 2.4595 | 2.288 | 2.7995 | 3.153
60 | 1.3575 | 1.613 | 1.1345 | 1.41 | 1.5805 | 2.1055 | 2.456 | 2.255 | 2.854 | 3.332
备注：亚甲基蓝在630nm波长的光下测吸光度，甲基橙为450nm