## Sheet1
光降解时间（min） | Ag@TiO2 甲基橙 | Au@TiO2 甲基橙 | Pt@TiO2 甲基橙 | TiO2 甲基橙 | 甲基橙 | Ag@TiO2 亚甲基蓝 | Au@TiO2 亚甲基蓝 | Pt@TiO2 亚甲基蓝 | TiO2 亚甲基蓝 | 亚甲基蓝
0 | 3.035 | 2.796 | 2.594 | 2.774 |  | 3.955 | 3.955 | 3.955 | 3.955
10 | 1.617 | 1.598 | 1.706 | 2.074 |  | 2.771 | 3.26 | 3.043 | 3.014
20 | 0.668 | 0.66 | 1.043 | 1.137 |  | 1.649 | 1.541 | 1.351 | 1.711
30 | 0.221 | 0.192 | 0.579 | 0.413 |  | 1.218 | 1.028 | 0.908 | 1.095
40 | 0.153 | 0.113 | 0.421 | 0.159 |  | 1.163 | 0.958 | 0.778 | 0.798
50 | 0.085 | 0.062 | 0.344 | 0.106 |  | 0.985 | 0.846 | 0.639 | 0.621
60 | 0.043 | 0.029 | 0.213 | 0.071 |  | 0.98 | 0.65 | 0.55 | 0.527
备注：亚甲基蓝在630nm波长的光下测吸光度，甲基橙为450nm